## Sheet1
Wavelength | Transmission
350 | 2.97167
351 | 4.57766
352 | 6.57905
353 | 9.0235
354 | 11.88757
355 | 15.09886
356 | 18.65696
357 | 22.56863
358 | 26.60486
359 | 30.68292
360 | 34.92
361 | 38.9698
362 | 42.81135
363 | 46.43021
364 | 49.79522
365 | 53.25914
366 | 56.38907
367 | 59.35361
368 | 62.00257
369 | 64.56871
370 | 66.91211
371 | 68.98848
372 | 70.99464
373 | 72.83173
374 | 74.42158
375 | 76.09896
376 | 77.42875
377 | 78.66715
378 | 79.9431
379 | 81.11465
380 | 82.25423
381 | 83.10984
382 | 84.02545
383 | 84.87364
384 | 85.61497
385 | 86.26689
386 | 86.93458
387 | 87.5979
388 | 88.06398
389 | 88.71413
390 | 89.3416
391 | 89.81911
392 | 90.02679
393 | 90.46996
394 | 90.88784
395 | 91.18564
396 | 91.34706
397 | 91.7684
398 | 92.00873
399 | 92.28532
400 | 92.37326
401 | 92.65231
402 | 92.9456
403 | 93.1265
404 | 93.11827
405 | 93.3511
406 | 93.50025
407 | 93.55938
408 | 93.83025
409 | 93.76737
410 | 93.95589
411 | 94.07699
412 | 94.1526
413 | 94.16592
414 | 94.1187
415 | 94.19162
416 | 94.15009
417 | 94.37031
418 | 94.27135
419 | 94.50742
420 | 94.39778
421 | 94.48469
422 | 94.43344
423 | 94.45091
424 | 94.41492
425 | 94.46882
426 | 94.52823
427 | 94.53404
428 | 94.50497
429 | 94.64919
430 | 94.69455
431 | 94.58731
432 | 94.61086
433 | 94.64676
434 | 94.63726
435 | 94.62441
436 | 94.62291
437 | 94.77294
438 | 94.65812
439 | 94.57758
440 | 94.69284
441 | 94.72017
442 | 94.74708
443 | 94.62385
444 | 94.81319
445 | 94.7784
446 | 94.78546
447 | 94.70107
448 | 94.7907
449 | 94.78951
450 | 94.76489
451 | 94.7482
452 | 94.74813
453 | 94.90937
454 | 94.93232
455 | 94.92762
456 | 94.74149
457 | 94.95879
458 | 94.76578
459 | 95.04061
460 | 95.03901
461 | 94.96871
462 | 94.89824
463 | 94.95422
464 | 94.9659
465 | 95.00662
466 | 94.98044
467 | 95.03516
468 | 94.98584
469 | 95.09244
470 | 95.05311
471 | 95.09506
472 | 95.21127
473 | 95.17205
474 | 95.14145
475 | 95.11543
476 | 95.10801
477 | 95.27422
478 | 95.19292
479 | 95.25984
480 | 95.13475
481 | 95.26941
482 | 95.29103
483 | 95.37914
484 | 95.28927
485 | 95.2849
486 | 95.38877
487 | 95.25485
488 | 95.2919
489 | 95.37941
490 | 95.42883
491 | 95.38623
492 | 95.39001
493 | 95.36647
494 | 95.35007
495 | 95.36357
496 | 95.46128
497 | 95.42448
498 | 95.41564
499 | 95.49075
500 | 95.48414
501 | 95.5532
502 | 95.48759
503 | 95.5529
504 | 95.56221
505 | 95.46779
506 | 95.56238
507 | 95.70802
508 | 95.71709
509 | 95.69308
510 | 95.5453
511 | 95.6106
512 | 95.70694
513 | 95.81371
514 | 95.73689
515 | 95.78122
516 | 95.86973
517 | 95.85452
518 | 95.7996
519 | 95.84744
520 | 95.99152
521 | 95.97534
522 | 95.9663
523 | 96.09684
524 | 96.06251
525 | 96.10195
526 | 96.13475
527 | 96.10547
528 | 96.11537
529 | 96.20005
530 | 96.10115
531 | 96.24054
532 | 96.26534
533 | 96.31067
534 | 96.19502
535 | 96.21783
536 | 96.36104
537 | 96.38008
538 | 96.45684
539 | 96.36843
540 | 96.35708
541 | 96.40211
542 | 96.35514
543 | 96.45204
544 | 96.41987
545 | 96.47397
546 | 96.4096
547 | 96.50505
548 | 96.48023
549 | 96.61795
550 | 96.54545
551 | 96.52422
552 | 96.67899
553 | 96.64894
554 | 96.60668
555 | 96.74532
556 | 96.6886
557 | 96.73829
558 | 96.72155
559 | 96.79304
560 | 96.79072
561 | 96.73806
562 | 96.7331
563 | 96.81175
564 | 96.79623
565 | 96.70394
566 | 96.72015
567 | 96.76569
568 | 96.79712
569 | 96.80215
570 | 96.85024
571 | 96.84357
572 | 96.89228
573 | 96.85033
574 | 96.8604
575 | 96.95204
576 | 96.91942
577 | 96.91925
578 | 96.89587
579 | 96.95879
580 | 96.88256
581 | 96.8394
582 | 96.85017
583 | 96.90898
584 | 96.88629
585 | 96.89684
586 | 96.95275
587 | 96.87826
588 | 96.96663
589 | 97.00817
590 | 97.01752
591 | 97.03358
592 | 96.97565
593 | 96.96966
594 | 97.01997
595 | 97.04431
596 | 96.96994
597 | 96.93898
598 | 96.90913
599 | 96.89416
600 | 96.90666
601 | 96.96508
602 | 96.926
603 | 96.94978
604 | 96.92578
605 | 96.89263
606 | 96.86205
607 | 96.88297
608 | 96.90831
609 | 96.94008
610 | 96.91355
611 | 96.89682
612 | 96.89252
613 | 96.93186
614 | 96.93934
615 | 96.90347
616 | 96.86814
617 | 96.87852
618 | 96.94873
619 | 96.90949
620 | 96.91031
621 | 96.91149
622 | 96.92221
623 | 96.94893
624 | 96.9463
625 | 96.92279
626 | 96.8994
627 | 96.93391
628 | 96.92697
629 | 96.91337
630 | 96.88617
631 | 96.86606
632 | 96.95115
633 | 96.98404
634 | 96.98771
635 | 97.0107
636 | 97.01839
637 | 97.05091
638 | 96.97874
639 | 96.93565
640 | 96.94209
641 | 96.96155
642 | 97.07247
643 | 97.0911
644 | 97.03696
645 | 97.0721
646 | 97.04429
647 | 97.00681
648 | 97.06844
649 | 97.03577
650 | 97.07782
651 | 97.14023
652 | 97.12337
653 | 97.11365
654 | 97.14178
655 | 97.19153
656 | 97.21382
657 | 97.19618
658 | 97.2013
659 | 97.21181
660 | 97.21863
661 | 97.17795
662 | 97.20177
663 | 97.3077
664 | 97.31312
665 | 97.3025
666 | 97.37863
667 | 97.33233
668 | 97.41277
669 | 97.52858
670 | 97.43567
671 | 97.47997
672 | 97.55807
673 | 97.50319
674 | 97.51384
675 | 97.57218
676 | 97.59171
677 | 97.59806
678 | 97.60945
679 | 97.60597
680 | 97.70797
681 | 97.73877
682 | 97.73351
683 | 97.85347
684 | 97.83879
685 | 97.84808
686 | 97.87963
687 | 97.86834
688 | 97.89225
689 | 97.87176
690 | 97.91538
691 | 97.99135
692 | 97.95407
693 | 97.95019
694 | 97.95
695 | 97.91972
696 | 98.03514
697 | 98.09611
698 | 98.00842
699 | 98.09511
700 | 98.2126
701 | 98.23969
702 | 98.25484
703 | 98.2849
704 | 98.22192
705 | 98.29482
706 | 98.37213
707 | 98.39446
708 | 98.37516
709 | 98.36932
710 | 98.38617
711 | 98.54276
712 | 98.5188
713 | 98.60726
714 | 98.62612
715 | 98.57767
716 | 98.53638
717 | 98.52939
718 | 98.59391
719 | 98.47661
720 | 98.45394
721 | 98.70082
722 | 98.69823
723 | 98.58605
724 | 98.58997
725 | 98.60917
726 | 98.64032
727 | 98.60603
728 | 98.59135
729 | 98.59875
730 | 98.55666
731 | 98.68795
732 | 98.77332
733 | 98.68023
734 | 98.65766
735 | 98.71456
736 | 98.73737
737 | 98.68759
738 | 98.61597
739 | 98.61108
740 | 98.60535
741 | 98.61128
742 | 98.65639
743 | 98.70026
744 | 98.6576
745 | 98.5846
746 | 98.49962
747 | 98.55321
748 | 98.40274
749 | 98.39923
750 | 98.34595
751 | 98.33396
752 | 98.21054
753 | 98.20186
754 | 98.2791
755 | 98.23602
756 | 98.18584
757 | 98.20651
758 | 98.14725
759 | 98.17578
760 | 98.07534
761 | 98.09833
762 | 97.94926
763 | 98.09746
764 | 97.97916
765 | 97.97616
766 | 97.90095
767 | 97.82372
768 | 97.79109
769 | 97.70154
770 | 97.60188
771 | 97.60975
772 | 97.51113
773 | 97.48819
774 | 97.39365
775 | 97.32784
776 | 97.32816
777 | 97.35782
778 | 97.25237
779 | 97.09569
780 | 97.01104
781 | 96.96389
782 | 96.8164
783 | 96.86061
784 | 96.5794
785 | 96.53387
786 | 96.5921
787 | 96.52744
788 | 96.40709
789 | 96.23653
790 | 96.308
791 | 96.14375
792 | 96.05873
793 | 96.00702
794 | 95.94215
795 | 95.7289
796 | 95.58044
797 | 95.5633
798 | 95.54833
799 | 95.40669
800 | 95.24529
801 | 95.22596
802 | 95.1141
803 | 94.89932
804 | 95.01248
805 | 94.72097
806 | 94.70679
807 | 94.50081
808 | 94.38226
809 | 94.47522
810 | 94.18112
811 | 94.13927
812 | 94.07472
813 | 93.69612
814 | 93.71498
815 | 93.70051
816 | 93.56218
817 | 93.34292
818 | 93.48914
819 | 93.16053
820 | 92.88107
821 | 93.03357
822 | 92.81475
823 | 92.70752
824 | 92.72099
825 | 92.3677
826 | 92.26221
827 | 92.08116
828 | 92.15706
829 | 91.7404
830 | 91.60354
831 | 91.62234
832 | 91.63277
833 | 91.51755
834 | 91.15336
835 | 91.09237
836 | 91.07523
837 | 90.68971
838 | 90.61132
839 | 90.61416
840 | 90.25245
841 | 90.00549
842 | 90.24375
843 | 89.90116
844 | 89.8042
845 | 89.24923
846 | 89.56462
847 | 89.38441
848 | 89.17742
849 | 88.9772
850 | 88.57589
851 | 88.7217
852 | 88.30581
853 | 88.60501
854 | 88.20697
855 | 88.1763
856 | 87.88499
857 | 87.70769
858 | 87.42242
859 | 87.44503
860 | 87.84554
861 | 87.48873
862 | 87.78175
863 | 87.91443
864 | 86.50218
865 | 87.09753
866 | 87.09185
867 | 86.3455
868 | 86.03054
869 | 85.835
870 | 85.79886
871 | 85.73917
872 | 86.02369
873 | 84.71045
874 | 85.37953
875 | 85.83886
876 | 84.80319
877 | 85.29802
878 | 84.90328
879 | 84.35088
880 | 84.50608
881 | 84.26923
882 | 84.67219
883 | 83.89892
884 | 83.95636
885 | 83.40703
886 | 83.31153
887 | 83.72763
888 | 83.26177
889 | 83.33639
890 | 82.77174
891 | 82.31353
892 | 82.32945
893 | 82.64061
894 | 82.33885
895 | 82.39932
896 | 82.37775
897 | 81.66786
898 | 81.75426
899 | 81.64363
900 | 81.35337
901 | 81.35392
902 | 81.51779
903 | 81.31009
904 | 80.70332
905 | 81.00384
906 | 80.78398
907 | 80.36274
908 | 80.21484
909 | 80.21393
910 | 79.88002
911 | 79.88655
912 | 79.97665
913 | 79.58667
914 | 79.75493
915 | 79.39182
916 | 79.39716
917 | 79.53935
918 | 79.00337
919 | 78.79444
920 | 79.02236
921 | 78.44905
922 | 78.5055
923 | 78.40572
924 | 78.25138
925 | 77.88466
926 | 77.78772
927 | 77.60178
928 | 77.48695
929 | 77.55578
930 | 77.42768
931 | 77.32294
932 | 77.17957
933 | 76.92038
934 | 76.85123
935 | 76.76456
936 | 76.49068
937 | 76.408
938 | 76.27684
939 | 76.09156
940 | 75.97199
941 | 76.01475
942 | 75.79148
943 | 75.66986
944 | 75.64191
945 | 75.38391
946 | 75.17371
947 | 75.14264
948 | 75.0003
949 | 74.93649
950 | 74.91924
951 | 74.53969
952 | 74.53525
953 | 74.38084
954 | 74.12096
955 | 74.18535
956 | 74.08225
957 | 73.88588
958 | 73.71857
959 | 73.7395
960 | 73.53922
961 | 73.51125
962 | 73.48852
963 | 73.32527
964 | 73.28271
965 | 73.13162
966 | 72.87704
967 | 72.9246
968 | 72.72375
969 | 72.55003
970 | 72.43374
971 | 72.45093
972 | 72.30053
973 | 72.30502
974 | 72.19939
975 | 71.95958
976 | 71.86307
977 | 71.79286
978 | 71.60504
979 | 71.62961
980 | 71.55329
981 | 71.27468
982 | 71.31017
983 | 71.23717
984 | 70.94196
985 | 71.00642
986 | 70.87262
987 | 70.70691
988 | 70.64841
989 | 70.63611
990 | 70.49126
991 | 70.36541
992 | 70.38642
993 | 70.23502
994 | 70.12187
995 | 70.12299
996 | 69.80368
997 | 69.75029
998 | 69.80326
999 | 69.67715
1000 | 69.54501
1001 | 69.48976
1002 | 69.30247
1003 | 69.19517
1004 | 69.14962
1005 | 68.99533
1006 | 69.00392
1007 | 68.99188
1008 | 68.82524
1009 | 68.77589
1010 | 68.69736
1011 | 68.53149
1012 | 68.52485
1013 | 68.49565
1014 | 68.38447
1015 | 68.36341
1016 | 68.20101
1017 | 68.01986
1018 | 68.05324
1019 | 68.03781
1020 | 67.83565
1021 | 67.83082
1022 | 67.78295
1023 | 67.6605
1024 | 67.63209
1025 | 67.5161
1026 | 67.39379
1027 | 67.42628
1028 | 67.32615
1029 | 67.12426
1030 | 67.13894
1031 | 67.10902
1032 | 66.97466
1033 | 66.86949
1034 | 66.72934
1035 | 66.65244
1036 | 66.67994
1037 | 66.55802
1038 | 66.43307
1039 | 66.47414
1040 | 66.39015
1041 | 66.29509
1042 | 66.26394
1043 | 66.1222
1044 | 66.00066
1045 | 66.05513
1046 | 66.00601
1047 | 65.81863
1048 | 65.84283
1049 | 65.85309
1050 | 65.71171
1051 | 65.71212
1052 | 65.61432
1053 | 65.52698
1054 | 65.57167
1055 | 65.46524
1056 | 65.35637
1057 | 65.36507
1058 | 65.27106
1059 | 65.122
1060 | 65.08585
1061 | 64.99915
1062 | 64.89459
1063 | 64.90228
1064 | 64.84421
1065 | 64.80539
1066 | 64.81394
1067 | 64.67688
1068 | 64.58358
1069 | 64.57137
1070 | 64.51385
1071 | 64.41602
1072 | 64.45118
1073 | 64.38814
1074 | 64.26387
1075 | 64.23412
1076 | 64.19944
1077 | 64.08075
1078 | 63.98339
1079 | 63.92605
1080 | 63.87557
1081 | 63.81454
1082 | 63.73386
1083 | 63.75633
1084 | 63.70552
1085 | 63.5762
1086 | 63.59535
1087 | 63.56049
1088 | 63.42097
1089 | 63.34155
1090 | 63.31864
1091 | 63.24202
1092 | 63.22246
1093 | 63.19754
1094 | 63.21902
1095 | 63.23952
1096 | 63.1293
1097 | 62.96938
1098 | 62.9533
1099 | 62.88876
1100 | 62.73677
1101 | 62.82108
1102 | 62.83866
1103 | 62.72345
1104 | 62.72889
1105 | 62.6916
1106 | 62.61782
1107 | 62.64067
1108 | 62.64489
1109 | 62.48345
1110 | 62.50459
1111 | 62.50248
1112 | 62.4279
1113 | 62.43222
1114 | 62.41172
1115 | 62.33673
1116 | 62.31369
1117 | 62.26016
1118 | 62.20577
1119 | 62.15987
1120 | 62.17849
1121 | 62.08056
1122 | 62.02927
1123 | 62.03527
1124 | 62.07613
1125 | 62.02333
1126 | 61.98404
1127 | 61.82625
1128 | 61.7258
1129 | 61.70882
1130 | 61.67198
1131 | 61.63881
1132 | 61.5844
1133 | 61.54757
1134 | 61.6057
1135 | 61.59723
1136 | 61.6199
1137 | 61.54816
1138 | 61.52688
1139 | 61.42841
1140 | 61.45725
1141 | 61.37336
1142 | 61.26119
1143 | 61.18301
1144 | 61.1936
1145 | 61.05943
1146 | 61.17279
1147 | 61.20902
1148 | 61.18412
1149 | 61.25055
1150 | 61.16827
1151 | 60.99707
1152 | 61.12934
1153 | 61.13409
1154 | 60.93724
1155 | 60.90544
1156 | 60.84572
1157 | 60.65284
1158 | 60.7458
1159 | 60.82502
1160 | 60.83158
1161 | 60.82932
1162 | 60.79225
1163 | 60.63835
1164 | 60.66918
1165 | 60.66645
1166 | 60.65259
1167 | 60.63464
1168 | 60.66815
1169 | 60.50458
1170 | 60.60007
1171 | 60.54437
1172 | 60.56659
1173 | 60.51609
1174 | 60.55657
1175 | 60.2972
1176 | 60.47863
1177 | 60.48232
1178 | 60.42355
1179 | 60.36505
1180 | 60.3989
1181 | 60.18713
1182 | 60.35414
1183 | 60.35053
1184 | 60.3001
1185 | 60.29641
1186 | 60.2976
1187 | 60.07092
1188 | 60.30452
1189 | 60.26621
1190 | 60.09256
1191 | 60.04286
1192 | 60.07997
1193 | 60.00665
1194 | 59.8211
1195 | 60.00478
1196 | 59.8816
1197 | 59.98004
1198 | 60.02467
1199 | 60.06097
1200 | 59.83057
1201 | 60.09318
1202 | 59.88893
1203 | 59.77428
1204 | 59.69863
1205 | 59.85001
1206 | 59.68043
1207 | 59.87028
1208 | 59.86737
1209 | 59.89396
1210 | 59.75368
1211 | 59.81586
1212 | 59.65604
1213 | 59.84328
1214 | 59.68707
1215 | 59.70336
1216 | 59.57936
1217 | 59.71591
1218 | 59.46192
1219 | 59.77981
1220 | 59.63329
1221 | 59.66327
1222 | 59.62829
1223 | 59.61422
1224 | 59.39496
1225 | 59.59635
1226 | 59.44896
1227 | 59.57072
1228 | 59.52813
1229 | 59.57208
1230 | 59.4025
1231 | 59.6276
1232 | 59.51655
1233 | 59.54284
1234 | 59.54768
1235 | 59.50279
1236 | 59.29033
1237 | 59.57879
1238 | 59.48862
1239 | 59.47789
1240 | 59.32001
1241 | 59.36621
1242 | 59.12037
1243 | 59.38208
1244 | 59.44206
1245 | 59.18643
1246 | 59.27651
1247 | 59.23751
1248 | 59.15046
1249 | 59.32959
1250 | 59.31483
1251 | 59.19264
1252 | 59.09904
1253 | 59.1572
1254 | 58.99364
1255 | 59.2765
1256 | 59.19065
1257 | 59.20943
1258 | 59.22647
1259 | 59.09944
1260 | 58.8432
1261 | 59.07881
1262 | 59.04675
1263 | 59.21088
1264 | 59.12011
1265 | 59.13697
1266 | 59.00007
1267 | 59.10131
1268 | 59.01378
1269 | 59.07024
1270 | 58.96546
1271 | 59.01532
1272 | 58.83742
1273 | 59.00374
1274 | 58.97233
1275 | 59.12619
1276 | 58.98882
1277 | 59.04362
1278 | 58.8187
1279 | 58.89435
1280 | 58.78714
1281 | 58.83713
1282 | 58.87587
1283 | 58.87475
1284 | 58.7208
1285 | 58.96408
1286 | 58.95299
1287 | 58.96017
1288 | 58.8073
1289 | 58.85024
1290 | 58.68601
1291 | 58.83566
1292 | 58.80377
1293 | 58.81783
1294 | 58.7674
1295 | 58.7994
1296 | 58.68543
1297 | 58.80645
1298 | 58.73708
1299 | 58.76139
1300 | 58.75466
1301 | 58.82582
1302 | 58.69376
1303 | 58.72646
1304 | 58.66021
1305 | 58.71064
1306 | 58.65928
1307 | 58.72883
1308 | 58.65362
1309 | 58.74258
1310 | 58.64598
1311 | 58.73872
1312 | 58.61815
1313 | 58.53384
1314 | 58.47236
1315 | 58.66646
1316 | 58.59605
1317 | 58.65962
1318 | 58.60978
1319 | 58.59146
1320 | 58.57941
1321 | 58.73458
1322 | 58.56369
1323 | 58.6273
1324 | 58.54528
1325 | 58.55271
1326 | 58.41799
1327 | 58.49583
1328 | 58.41973
1329 | 58.3546
1330 | 58.41931
1331 | 58.34744
1332 | 58.48012
1333 | 58.83133
1334 | 58.88469
1335 | 58.9073
1336 | 58.73771
1337 | 58.72967
1338 | 58.54127
1339 | 58.66609
1340 | 58.59027
1341 | 58.57476
1342 | 58.64908
1343 | 58.60756
1344 | 58.50597
1345 | 58.71269
1346 | 58.6184
1347 | 58.65493
1348 | 58.57661
1349 | 58.55535
1350 | 58.41507
1351 | 58.59533
1352 | 58.52206
1353 | 58.62925
1354 | 58.61615
1355 | 58.47636
1356 | 58.39566
1357 | 58.65888
1358 | 58.59386
1359 | 58.59445
1360 | 58.54253
1361 | 58.42414
1362 | 58.32399
1363 | 58.58668
1364 | 58.57015
1365 | 58.62248
1366 | 58.56631
1367 | 58.43672
1368 | 58.32563
1369 | 58.571
1370 | 58.55492
1371 | 58.5113
1372 | 58.49055
1373 | 58.42677
1374 | 58.41542
1375 | 58.56063
1376 | 58.50592
1377 | 58.51026
1378 | 58.4627
1379 | 58.37624
1380 | 58.24909
1381 | 58.38031
1382 | 58.29655
1383 | 58.30201
1384 | 58.43067
1385 | 58.31447
1386 | 58.32541
1387 | 58.51234
1388 | 58.27903
1389 | 58.21156
1390 | 58.31858
1391 | 58.25983
1392 | 58.18536
1393 | 58.276
1394 | 58.23438
1395 | 58.18611
1396 | 58.17182
1397 | 58.13116
1398 | 57.99792
1399 | 58.18166
1400 | 58.1123
1401 | 58.00279
1402 | 58.08483
1403 | 58.01597
1404 | 57.96999
1405 | 58.11875
1406 | 58.05646
1407 | 57.93721
1408 | 57.88211
1409 | 57.86053
1410 | 57.80746
1411 | 57.94443
1412 | 57.85012
1413 | 57.77571
1414 | 57.71903
1415 | 57.63107
1416 | 57.59957
1417 | 57.80989
1418 | 57.76888
1419 | 57.68736
1420 | 57.74988
1421 | 57.60528
1422 | 57.55119
1423 | 57.74336
1424 | 57.69897
1425 | 57.62014
1426 | 57.54953
1427 | 57.49102
1428 | 57.56123
1429 | 57.63444
1430 | 57.55992
1431 | 57.57419
1432 | 57.55936
1433 | 57.39132
1434 | 57.46487
1435 | 57.64319
1436 | 57.57076
1437 | 57.48609
1438 | 57.50464
1439 | 57.41974
1440 | 57.50669
1441 | 57.63781
1442 | 57.49222
1443 | 57.4701
1444 | 57.4915
1445 | 57.35617
1446 | 57.47431
1447 | 57.66178
1448 | 57.60725
1449 | 57.58055
1450 | 57.53568
1451 | 57.37498
1452 | 57.51333
1453 | 57.69618
1454 | 57.5891
1455 | 57.48161
1456 | 57.58679
1457 | 57.47929
1458 | 57.52415
1459 | 57.65135
1460 | 57.6787
1461 | 57.61689
1462 | 57.61519
1463 | 57.47159
1464 | 57.52367
1465 | 57.6184
1466 | 57.63587
1467 | 57.63905
1468 | 57.68315
1469 | 57.56142
1470 | 57.59045
1471 | 57.68488
1472 | 57.72391
1473 | 57.68875
1474 | 57.74882
1475 | 57.57881
1476 | 57.63227
1477 | 57.76739
1478 | 57.73544
1479 | 57.65619
1480 | 57.71015
1481 | 57.59264
1482 | 57.71426
1483 | 57.81315
1484 | 57.76402
1485 | 57.65967
1486 | 57.70588
1487 | 57.56177
1488 | 57.76411
1489 | 57.89233
1490 | 57.7974
1491 | 57.73291
1492 | 57.788
1493 | 57.62538
1494 | 57.76442
1495 | 57.86846
1496 | 57.80299
1497 | 57.77051
1498 | 57.76575
1499 | 57.65046
1500 | 57.79272
1501 | 57.87732
1502 | 57.88979
1503 | 57.76342
1504 | 57.83116
1505 | 57.7133
1506 | 57.82047
1507 | 57.88002
1508 | 57.88083
1509 | 57.80172
1510 | 57.93724
1511 | 57.72543
1512 | 57.82379
1513 | 57.9766
1514 | 57.96625
1515 | 57.85462
1516 | 57.86799
1517 | 57.64332
1518 | 57.89948
1519 | 57.97514
1520 | 57.89147
1521 | 57.84577
1522 | 57.95893
1523 | 57.75072
1524 | 57.91633
1525 | 57.89734
1526 | 57.94693
1527 | 57.92122
1528 | 57.97543
1529 | 57.71914
1530 | 57.97434
1531 | 57.99063
1532 | 57.90801
1533 | 57.90409
1534 | 57.91259
1535 | 57.66074
1536 | 57.91646
1537 | 58.01292
1538 | 57.9603
1539 | 57.88227
1540 | 57.92618
1541 | 57.72975
1542 | 57.9666
1543 | 58.01171
1544 | 58.00369
1545 | 57.91148
1546 | 58.01228
1547 | 57.7562
1548 | 57.94738
1549 | 57.96182
1550 | 58.09284
1551 | 57.85613
1552 | 58.00503
1553 | 57.71014
1554 | 57.97091
1555 | 58.05639
1556 | 58.03571
1557 | 57.93271
1558 | 58.079
1559 | 57.67372
1560 | 58.01825
1561 | 58.02399
1562 | 58.20514
1563 | 57.94305
1564 | 58.04135
1565 | 57.72979
1566 | 58.1043
1567 | 57.95211
1568 | 58.01754
1569 | 57.98762
1570 | 57.96168
1571 | 57.79364
1572 | 58.10987
1573 | 58.10863
1574 | 58.00297
1575 | 57.93902
1576 | 58.01837
1577 | 57.75809
1578 | 58.06689
1579 | 57.99346
1580 | 58.14996
1581 | 57.98013
1582 | 57.97633
1583 | 57.79452
1584 | 58.1382
1585 | 58.1493
1586 | 58.04083
1587 | 58.04272
1588 | 58.04075
1589 | 57.76662
1590 | 58.12546
1591 | 57.98639
1592 | 58.06787
1593 | 57.97601
1594 | 58.01081
1595 | 57.75147
1596 | 58.0678
1597 | 57.96893
1598 | 58.0441
1599 | 57.9141
1600 | 58.02141
1601 | 57.7031
1602 | 58.17518
1603 | 57.93033
1604 | 58.04297
1605 | 57.88179
1606 | 58.0779
1607 | 57.65941
1608 | 58.0349
1609 | 57.98419
1610 | 58.09658
1611 | 57.89104
1612 | 57.99601
1613 | 57.76609
1614 | 58.10161
1615 | 57.9108
1616 | 58.08619
1617 | 58.01448
1618 | 57.99665
1619 | 57.66233
1620 | 58.1509
1621 | 57.99211
1622 | 57.93942
1623 | 57.88104
1624 | 58.02721
1625 | 57.50578
1626 | 58.13861
1627 | 57.76732
1628 | 58.11053
1629 | 57.84365
1630 | 57.9996
1631 | 57.59134
1632 | 57.86044
1633 | 57.85826
1634 | 58.11375
1635 | 57.72438
1636 | 57.962
1637 | 57.44315
1638 | 58.06311
1639 | 57.74819
1640 | 58.05788
1641 | 57.68986
1642 | 57.7956
1643 | 57.46775
1644 | 57.92344
1645 | 57.82449
1646 | 57.9488
1647 | 57.74052
1648 | 57.85825
1649 | 57.39078
1650 | 57.96461
1651 | 57.83242
1652 | 57.82322
1653 | 57.6331
1654 | 57.54491
1655 | 57.43478
1656 | 57.9624
1657 | 57.76696
1658 | 57.81885
1659 | 57.71887
1660 | 57.73374
1661 | 57.34684
1662 | 57.84357
1663 | 57.76127
1664 | 57.81686
1665 | 57.52651
1666 | 57.63057
1667 | 57.27696
1668 | 58.01069
1669 | 57.61866
1670 | 57.59159
1671 | 57.69649
1672 | 57.60339
1673 | 57.90994
1674 | 57.34455
1675 | 57.73352
1676 | 57.50531
1677 | 57.73377
1678 | 57.50314
1679 | 57.54043
1680 | 57.0872
1681 | 57.60275
1682 | 57.52737
1683 | 57.54122
1684 | 57.29809
1685 | 57.30997
1686 | 56.77957
1687 | 57.7755
1688 | 57.35115
1689 | 57.61864
1690 | 57.3204
1691 | 57.294
1692 | 56.8419
1693 | 57.60599
1694 | 57.48147
1695 | 57.43776
1696 | 57.16313
1697 | 57.15367
1698 | 56.8634
1699 | 57.40906
1700 | 57.15265
1701 | 57.23321
1702 | 57.05468
1703 | 57.115
1704 | 56.63111
1705 | 57.43684
1706 | 57.22481
1707 | 57.27963
1708 | 56.94355
1709 | 57.01136
1710 | 56.84217
1711 | 57.19794
1712 | 57.05898
1713 | 57.35216
1714 | 57.1688
1715 | 57.12606
1716 | 56.79792
1717 | 57.422
1718 | 57.10723
1719 | 57.12033
1720 | 57.11125
1721 | 57.08862
1722 | 56.96021
1723 | 57.47343
1724 | 57.17217
1725 | 57.0858
1726 | 56.91145
1727 | 56.81247
1728 | 56.53705
1729 | 57.11344
1730 | 57.07468
1731 | 57.34939
1732 | 57.10253
1733 | 56.9804
1734 | 56.7298
1735 | 57.21009
1736 | 57.08804
1737 | 56.96424
1738 | 56.86047
1739 | 56.88703
1740 | 56.60195
1741 | 57.22941
1742 | 56.93517
1743 | 56.96952
1744 | 56.81916
1745 | 56.68377
1746 | 56.46455
1747 | 57.09983
1748 | 57.01265
1749 | 56.98589
1750 | 56.84048
1751 | 56.85796
1752 | 56.70415
1753 | 56.98486
1754 | 56.71116
1755 | 56.9544
1756 | 57.11292
1757 | 56.99927
1758 | 56.92926
1759 | 57.23369
1760 | 56.99455
1761 | 57.00424
1762 | 56.98817
1763 | 56.84838
1764 | 56.82232
1765 | 57.2098
1766 | 57.21557
1767 | 57.26527
1768 | 57.23118
1769 | 56.97667
1770 | 56.73591
1771 | 57.32024
1772 | 57.36482
1773 | 57.279
1774 | 57.17917
1775 | 57.06505
1776 | 56.91992
1777 | 57.14605
1778 | 57.11112
1779 | 57.18105
1780 | 57.22374
1781 | 57.08497
1782 | 57.07966
1783 | 57.26731
1784 | 57.21396
1785 | 57.3154
1786 | 57.23049
1787 | 56.93462
1788 | 57.10161
1789 | 57.32314
1790 | 57.15894
1791 | 57.13145
1792 | 57.12347
1793 | 57.11986
1794 | 56.99522
1795 | 57.06023
1796 | 57.11096
1797 | 57.34206
1798 | 57.30839
1799 | 56.91393
1800 | 57.03677
1801 | 57.46878
1802 | 57.36679
1803 | 57.2344
1804 | 57.24736
1805 | 56.96935
1806 | 56.9538
1807 | 57.29562
1808 | 57.26475
1809 | 57.26236
1810 | 57.3115
1811 | 57.03992
1812 | 57.03443
1813 | 57.23481
1814 | 57.29867
1815 | 57.50812
1816 | 57.38571
1817 | 57.08691
1818 | 57.16273
1819 | 57.34941
1820 | 57.33619
1821 | 57.38204
1822 | 57.40591
1823 | 57.14384
1824 | 57.18117
1825 | 57.22316
1826 | 57.02304
1827 | 57.22398
1828 | 57.48545
1829 | 57.06253
1830 | 57.10472
1831 | 57.33767
1832 | 57.22927
1833 | 57.27236
1834 | 57.16625
1835 | 56.90995
1836 | 57.29603
1837 | 57.48781
1838 | 57.40715
1839 | 57.60057
1840 | 57.59975
1841 | 57.19271
1842 | 57.29318
1843 | 57.37628
1844 | 57.3227
1845 | 57.06642
1846 | 57.21568
1847 | 56.87738
1848 | 56.9528
1849 | 57.42402
1850 | 57.15063
1851 | 57.35649
1852 | 57.81963
1853 | 56.95582
1854 | 57.30165
1855 | 57.47833
1856 | 57.01823
1857 | 57.18256
1858 | 57.60545
1859 | 57.05332
1860 | 57.23243
1861 | 57.39986
1862 | 57.42458
1863 | 57.26111
1864 | 57.39684
1865 | 57.24286
1866 | 57.20941
1867 | 56.96566
1868 | 57.09695
1869 | 57.07394
1870 | 57.17645
1871 | 56.89629
1872 | 57.46879
1873 | 57.4564
1874 | 57.24047
1875 | 57.03975
1876 | 57.13421
1877 | 56.53791
1878 | 57.4076
1879 | 57.20952
1880 | 57.07915
1881 | 57.32952
1882 | 57.28613
1883 | 56.7694
1884 | 57.19633
1885 | 56.98837
1886 | 56.82234
1887 | 57.00363
1888 | 57.46569
1889 | 56.90021
1890 | 57.13281
1891 | 57.46401
1892 | 56.90041
1893 | 56.77052
1894 | 57.32509
1895 | 56.38637
1896 | 56.72361
1897 | 56.8888
1898 | 56.69976
1899 | 57.19075
1900 | 57.59093
1901 | 56.48212
1902 | 56.92332
1903 | 57.62215
1904 | 57.40524
1905 | 56.73446
1906 | 57.27735
1907 | 56.75319
1908 | 56.91254
1909 | 57.43314
1910 | 56.78769
1911 | 56.44011
1912 | 57.60368
1913 | 56.52815
1914 | 56.53023
1915 | 57.50314
1916 | 56.79212
1917 | 56.55651
1918 | 57.166
1919 | 56.56933
1920 | 56.765
1921 | 57.36022
1922 | 56.65868
1923 | 56.62021
1924 | 57.3142
1925 | 56.67484
1926 | 56.90502
1927 | 57.22375
1928 | 56.77951
1929 | 56.84468
1930 | 56.9416
1931 | 57.48059
1932 | 57.20414
1933 | 57.24148
1934 | 56.60771
1935 | 57.0973
1936 | 56.5911
1937 | 56.94975
1938 | 56.16685
1939 | 57.00656
1940 | 56.53412
1941 | 56.58756
1942 | 57.40881
1943 | 56.754
1944 | 56.7381
1945 | 57.09992
1946 | 56.92669
1947 | 56.582
1948 | 56.85669
1949 | 56.71359
1950 | 56.88143
1951 | 56.77709
1952 | 56.76267
1953 | 56.92944
1954 | 57.11513
1955 | 56.67053
1956 | 56.40137
1957 | 56.9946
1958 | 56.66026
1959 | 56.68545
1960 | 56.84356
1961 | 56.961
1962 | 56.6533
1963 | 56.60463
1964 | 56.79671
1965 | 56.71071
1966 | 56.58637
1967 | 56.67681
1968 | 56.53462
1969 | 56.82
1970 | 56.89071
1971 | 56.33492
1972 | 57.26902
1973 | 56.97173
1974 | 56.3584
1975 | 56.75178
1976 | 57.04467
1977 | 56.20139
1978 | 56.6913
1979 | 56.79611
1980 | 56.59518
1981 | 56.48873
1982 | 56.72375
1983 | 56.46312
1984 | 56.98255
1985 | 56.493
1986 | 56.65692
1987 | 56.47582
1988 | 57.2586
1989 | 56.53714
1990 | 56.61096
1991 | 57.20671
1992 | 56.85167
1993 | 57.09827
1994 | 56.78135
1995 | 56.24784
1996 | 56.83733
1997 | 56.81706
1998 | 56.61711
1999 | 56.75571
2000 | 56.70014